## Sheet1
FC (%) | Interaction time (days) | Saturation pressure (MPa) | Measured UCS (MPa) | Reference
48 | 0 | 0 | 2.46 | Super-critical CO2 saturation-induced mechanical property alterations in low rank coal: an experimental study
48 | 0 | 0 | 2.34
48 | 0 | 0 | 2.39
48 | 21 | 1 | 2.34
48 | 21 | 2 | 2.29
48 | 21 | 2 | 2.22
48 | 21 | 2 | 2.24
48 | 21 | 3 | 2.17
48 | 21 | 4 | 2.14
48 | 21 | 4 | 2.1
48 | 21 | 4 | 2.22
48 | 21 | 6 | 1.84
48 | 21 | 6 | 1.93
48 | 21 | 8 | 0.97
48 | 21 | 8 | 1.06
48 | 21 | 10 | 0.87
48 | 21 | 10 | 0.99
65 | 0 | 0 | 31.01
65 | 0 | 0 | 33
65 | 7 | 3 | 17.5 | Effects of gaseous and super-critical carbon dioxide saturation on the mechanical properties of bituminous coal from the Southern Sydney Basin,
65 | 7 | 3 | 18.5
65 | 7 | 4.5 | 15.2
65 | 7 | 4.5 | 15.8
65 | 7 | 6 | 14.3
65 | 7 | 6 | 15.2
65 | 7 | 8 | 7.01
65 | 7 | 8 | 7.4
65 | 7 | 12 | 7.3
65 | 7 | 12 | 7.6
65 | 7 | 16 | 13.98
65 | 7 | 16 | 15
48 | 0 | 0 | 2.4 | Effects of saturation medium and pressure on strength parameters of Latrobe Valley brown coal: carbon dioxide, water and nitrogen saturations
48 | 21 | 1 | 2.34
48 | 21 | 2 | 2.25
48 | 21 | 3 | 2.17
48 | 0 | 0 | 1.041
48 | 3 | 1.5 | 0.866
48 | 3 | 1.5 | 0.639
48 | 3 | 1.5 | 1
48 | 3 | 1.5 | 0.879
59 | 0 | 0 | 15.29
59 | 21 | 3 | 12.62
59 | 0 | 0 | 15.03
59 | 21 | 3 | 13.98
45 | 0 | 0 | 0.85 | Application of neural networks and fuzzy systems for the intelligent prediction of CO2-induced strength alteration of coal
45 | 0 | 0 | 0.87
45 | 0 | 0 | 0.9
45 | 1 | 10 | 0.72
45 | 1 | 10 | 0.76
45 | 1 | 10 | 0.78
45 | 14 | 10 | 0.75
45 | 14 | 10 | 0.72
45 | 14 | 10 | 0.71
45 | 45 | 10 | 0.64
45 | 45 | 10 | 0.67
45 | 45 | 10 | 0.7
64 | 0 | 0 | 31.2 | Effects of cleat performance on strength reduction of coal in CO 2 sequestration
64 | 0 | 0 | 32.85
64 | 7 | 1 | 25.8
64 | 7 | 1 | 27.01
64 | 7 | 2 | 20.5
64 | 7 | 2 | 22
64 | 7 | 3 | 17.5
64 | 7 | 3 | 18.5
64 | 7 | 16 | 13.95
64 | 7 | 16 | 15.2
53 | 0 | 0 | 7.42 | The effect of CO2 saturation on mechanical properties of Australian black coal using acoustic emission,
53 | 0 | 0 | 6.5
53 | 14 | 1 | 5.9
53 | 14 | 1 | 6
53 | 14 | 1 | 5.86
53 | 14 | 1 | 5.73
48 | 0 | 0 | 2.4 | Influence ofCO2 adsorption on the strength and elastic modulus of low rank Australian coal under confining pressure
48 | 21 | 10 | 0.99
48 | 90 | 10 | 0.91
48 | 180 | 10 | 0.87
48 | 270 | 10 | 0.82
48 | 365 | 10 | 0.74
50.7 | 0 | 0 | 4.1 | Effect of carbon dioxide sequestration on the mechanical properties of Indian coal, ISRM Regional Symposium-EUROCK 2015
50.7 | 0 | 0 | 4.35
50.7 | 0 | 0 | 3.7
50.7 | 0 | 0 | 4.65
50.7 | 0 | 0 | 4.5
50.7 | 0 | 0 | 4.75
50.7 | 25 | 5 | 2.23
50.7 | 25 | 5 | 2.45
50.7 | 25 | 5 | 2.5
50.7 | 25 | 5 | 2.75
50.7 | 25 | 5 | 2.35
50.7 | 25 | 5 | 2.85
50.7 | 45 | 5 | 1.5
50.7 | 45 | 5 | 1.45
50.7 | 45 | 5 | 1.4
50.7 | 45 | 5 | 1.5
50.7 | 45 | 5 | 1.53
50.7 | 45 | 5 | 1.74
48 | 3 | 0 | 2.46 | The effect of CO2 on the geomechanical and permeability behaviour of brown coal: Implications for coal seam CO2 sequestration
48 | 3 | 0 | 2.34
48 | 3 | 0 | 2.39
48 | 3 | 1 | 2.34
48 | 3 | 2 | 2.29
48 | 3 | 2 | 2.22
48 | 3 | 2 | 2.24
48 | 3 | 3 | 2.17
48 | 3 | 4 | 2.14
48 | 3 | 4 | 2.1
48 | 3 | 4 | 2.22
48 | 3 | 6 | 1.84
48 | 3 | 6 | 1.93
48 | 3 | 8 | 0.97
48 | 3 | 8 | 1.06
48 | 3 | 10 | 0.87
48 | 3 | 10 | 0.99